## Таблица веса арматуры по диамет
Диаметр, мм | Вес 1 м, кг | Вес прутка 11,7 м, кг | Метров в тонне | Прутков в тонне | ГОСТ
8 | 0.395 | 4.62 | 2531.65 | 216.4 | ГОСТ 34028-2016
10 | 0.617 | 7.22 | 1620.75 | 138.5 | ГОСТ 34028-2016
12 | 0.888 | 10.39 | 1126.13 | 96.3 | ГОСТ 34028-2016
14 | 1.208 | 14.13 | 827.81 | 70.8 | ГОСТ 34028-2016
16 | 1.578 | 18.46 | 633.71 | 54.2 | ГОСТ 34028-2016
18 | 1.998 | 23.38 | 500.5 | 42.8 | ГОСТ 34028-2016
20 | 2.466 | 28.85 | 405.52 | 34.7 | ГОСТ 34028-2016
25 | 3.853 | 45.08 | 259.54 | 22.2 | ГОСТ 34028-2016
28 | 4.834 | 56.56 | 206.87 | 17.7 | ГОСТ 34028-2016
32 | 6.313 | 73.86 | 158.4 | 13.5 | ГОСТ 34028-2016