## Таблица веса двутавровой балки
Профиль | Вес 1 м, кг | Вес хлыста 12 м, кг | Метров в тонне | Хлыстов в тонне | ГОСТ
12Б1 | 8.7 | 104.4 | 114.94 | 9.6 | ГОСТ 26020-83, СТО АСЧМ 20-93
14Б1 | 10.5 | 126 | 95.24 | 7.9 | ГОСТ 26020-83, СТО АСЧМ 20-93
16Б1 | 12.7 | 152.4 | 78.74 | 6.6 | ГОСТ 26020-83, СТО АСЧМ 20-93
18Б1 | 15.4 | 184.8 | 64.94 | 5.4 | ГОСТ 26020-83, СТО АСЧМ 20-93
20Б1 | 21.3 | 255.6 | 46.95 | 3.9 | СТО АСЧМ 20-93 · по ГОСТ 26020-83 — 22,4 кг/м
25Б1 | 25.7 | 308.4 | 38.91 | 3.2 | СТО АСЧМ 20-93
25Б2 | 29.6 | 355.2 | 33.78 | 2.8 | СТО АСЧМ 20-93
30Б1 | 32 | 384 | 31.25 | 2.6 | СТО АСЧМ 20-93 · по ГОСТ 26020-83 — 32,9 кг/м
30Б2 | 36.7 | 440.4 | 27.25 | 2.3 | СТО АСЧМ 20-93 · по ГОСТ 26020-83 — 36,6 кг/м
35Б1 | 41.4 | 496.8 | 24.15 | 2 | СТО АСЧМ 20-93 · по ГОСТ 26020-83 — 38,9 кг/м
35Б2 | 49.6 | 595.2 | 20.16 | 1.7 | СТО АСЧМ 20-93 · по ГОСТ 26020-83 — 43,3 кг/м
40Б1 | 56.6 | 679.2 | 17.67 | 1.5 | СТО АСЧМ 20-93 · по ГОСТ 26020-83 — 48,1 кг/м
45Б1 | 66.2 | 794.4 | 15.11 | 1.3 | СТО АСЧМ 20-93 · по ГОСТ 26020-83 — 59,8 кг/м
50Б1 | 72.5 | 870 | 13.79 | 1.1 | СТО АСЧМ 20-93 · по ГОСТ 26020-83 — 73 кг/м
55Б1 | 89 | 1068 | 11.24 | 0.9 | ГОСТ 26020-83, СТО АСЧМ 20-93
60Б1 | 94.6 | 1135.2 | 10.57 | 0.9 | СТО АСЧМ 20-93 · по ГОСТ 26020-83 — 106,2 кг/м
20Ш1 | 30.6 | 367.2 | 32.68 | 2.7 | ГОСТ 26020-83, СТО АСЧМ 20-93
25Ш1 | 44.1 | 529.2 | 22.68 | 1.9 | СТО АСЧМ 20-93
30Ш1 | 56.8 | 681.6 | 17.61 | 1.5 | СТО АСЧМ 20-93 · по ГОСТ 26020-83 — 53,6 кг/м
30Ш2 | 68.6 | 823.2 | 14.58 | 1.2 | СТО АСЧМ 20-93 · по ГОСТ 26020-83 — 61 кг/м
35Ш1 | 65.3 | 783.6 | 15.31 | 1.3 | СТО АСЧМ 20-93 · по ГОСТ 26020-83 — 75,1 кг/м
35Ш2 | 79.7 | 956.4 | 12.55 | 1 | СТО АСЧМ 20-93 · по ГОСТ 26020-83 — 82,2 кг/м
40Ш1 | 88.6 | 1063.2 | 11.29 | 0.9 | СТО АСЧМ 20-93 · по ГОСТ 26020-83 — 96,1 кг/м
20К1 | 41.4 | 496.8 | 24.15 | 2 | СТО АСЧМ 20-93 · по ГОСТ 26020-83 — 41,5 кг/м
25К1 | 62.6 | 751.2 | 15.97 | 1.3 | СТО АСЧМ 20-93
25К2 | 72.4 | 868.8 | 13.81 | 1.2 | СТО АСЧМ 20-93
30К1 | 87 | 1044 | 11.49 | 1 | СТО АСЧМ 20-93 · по ГОСТ 26020-83 — 84,8 кг/м
30К2 | 94 | 1128 | 10.64 | 0.9 | СТО АСЧМ 20-93 · по ГОСТ 26020-83 — 96,3 кг/м
35К1 | 109.1 | 1309.2 | 9.17 | 0.8 | СТО АСЧМ 20-93 · по ГОСТ 26020-83 — 109,7 кг/м
35К2 | 136.5 | 1638 | 7.33 | 0.6 | СТО АСЧМ 20-93 · по ГОСТ 26020-83 — 125,9 кг/м
40К1 | 146.6 | 1759.2 | 6.82 | 0.6 | СТО АСЧМ 20-93 · по ГОСТ 26020-83 — 138 кг/м
40К2 | 171.7 | 2060.4 | 5.82 | 0.5 | СТО АСЧМ 20-93 · по ГОСТ 26020-83 — 165,6 кг/м