## Таблица веса круга стального
Диаметр, мм | Вес 1 м, кг | Вес прутка 12 м, кг | Метров в тонне | Прутков в тонне | ГОСТ
10 | 0.617 | 7.4 | 1620.75 | 135.1 | ГОСТ 2590-2006
12 | 0.888 | 10.66 | 1126.13 | 93.8 | ГОСТ 2590-2006
14 | 1.208 | 14.5 | 827.81 | 69 | ГОСТ 2590-2006
16 | 1.578 | 18.94 | 633.71 | 52.8 | ГОСТ 2590-2006
18 | 1.998 | 23.98 | 500.5 | 41.7 | ГОСТ 2590-2006
20 | 2.466 | 29.59 | 405.52 | 33.8 | ГОСТ 2590-2006
22 | 2.984 | 35.81 | 335.12 | 27.9 | ГОСТ 2590-2006
25 | 3.853 | 46.24 | 259.54 | 21.6 | ГОСТ 2590-2006
28 | 4.834 | 58.01 | 206.87 | 17.2 | ГОСТ 2590-2006
32 | 6.313 | 75.76 | 158.4 | 13.2 | ГОСТ 2590-2006
40 | 9.865 | 118.38 | 101.37 | 8.4 | ГОСТ 2590-2006