## Таблица веса профильной трубы
Сечение, мм | Вес 1 м, кг | Вес хлыста 6 м, кг | Метров в тонне | Хлыстов в тонне | ГОСТ
20x20x1,5 | 0.84 | 5.04 | 1190.48 | 198.4 | ГОСТ 8639-82
20x20x2 | 1.08 | 6.48 | 925.93 | 154.3 | ГОСТ 8639-82
25x25x1,5 | 1.08 | 6.48 | 925.93 | 154.3 | ГОСТ 8639-82
25x25x2 | 1.39 | 8.34 | 719.42 | 119.9 | ГОСТ 8639-82
40x40x2 | 2.33 | 13.98 | 429.18 | 71.5 | ГОСТ 8639-82
40x40x3 | 3.3 | 19.8 | 303.03 | 50.5 | ГОСТ 8639-82
50x50x3 | 4.25 | 25.5 | 235.29 | 39.2 | ГОСТ 8639-82
60x60x3 | 5.19 | 31.14 | 192.68 | 32.1 | ГОСТ 8639-82
80x80x4 | 9.22 | 55.32 | 108.46 | 18.1 | ГОСТ 8639-82
100x100x4 | 11.73 | 70.38 | 85.25 | 14.2 | ГОСТ 8639-82
40x20x2 | 1.7 | 10.2 | 588.24 | 98 | ГОСТ 8645-68
50x25x2 | 2.18 | 13.08 | 458.72 | 76.5 | ГОСТ 8645-68
60x30x2 | 2.65 | 15.9 | 377.36 | 62.9 | ГОСТ 8645-68
60x40x2 | 2.96 | 17.76 | 337.84 | 56.3 | ГОСТ 8645-68
80x40x3 | 5.19 | 31.14 | 192.68 | 32.1 | ГОСТ 8645-68
100x50x4 | 8.59 | 51.54 | 116.41 | 19.4 | ГОСТ 8645-68
120x80x4 | 11.73 | 70.38 | 85.25 | 14.2 | ГОСТ 8645-68