## Таблица веса швеллера по номера
Номер швеллера | Вес 1 м, кг | Вес хлыста 12 м, кг | Метров в тонне | Хлыстов в тонне | ГОСТ
5 | 4.84 | 58.08 | 206.61 | 17.2 | ГОСТ 8240-97
6,5 | 5.9 | 70.8 | 169.49 | 14.1 | ГОСТ 8240-97
8 | 7.05 | 84.6 | 141.84 | 11.8 | ГОСТ 8240-97
10 | 8.59 | 103.08 | 116.41 | 9.7 | ГОСТ 8240-97
12 | 10.4 | 124.8 | 96.15 | 8 | ГОСТ 8240-97
14 | 12.3 | 147.6 | 81.3 | 6.8 | ГОСТ 8240-97
16 | 14.2 | 170.4 | 70.42 | 5.9 | ГОСТ 8240-97
16а | 15.3 | 183.6 | 65.36 | 5.4 | ГОСТ 8240-97
18 | 16.3 | 195.6 | 61.35 | 5.1 | ГОСТ 8240-97
18а | 17.4 | 208.8 | 57.47 | 4.8 | ГОСТ 8240-97
20 | 18.4 | 220.8 | 54.35 | 4.5 | ГОСТ 8240-97
22 | 21 | 252 | 47.62 | 4 | ГОСТ 8240-97
24 | 24 | 288 | 41.67 | 3.5 | ГОСТ 8240-97
27 | 27.7 | 332.4 | 36.1 | 3 | ГОСТ 8240-97
30 | 31.8 | 381.6 | 31.45 | 2.6 | ГОСТ 8240-97
33 | 36.5 | 438 | 27.4 | 2.3 | ГОСТ 8240-97
36 | 41.9 | 502.8 | 23.87 | 2 | ГОСТ 8240-97
40 | 48.3 | 579.6 | 20.7 | 1.7 | ГОСТ 8240-97